## List1
Author | DOI | Aggregate properties | Coarse aggregate content (%) | Middle aggregate content (%) | Fine aggregate content (%) | Gsb = bulk specific gravity of aggregate (g/cm3) | VMA = Voids in the Mineral Aggregate (%) | Binder properties | Binder type | Binder content (%) | Filler/Bitumen Ratio | Penetration 25°C (dmm) | Softening point (°C) | Flash point (°) | Ductility 25°C (cm) | Viscoelasticity 135°C (m×Pa) | Asphalt concrete properties | RAP = Recycled asphalt pavement content (%) | Gmb = bulk specific gravity (g/cm3) | Air Voids (%) | Test conditions | Loading mode (4PB, IDT, SCB, etc.) | Loading frequency (Hz) | Controlled mode (stress/strain) | Test temperature (°C) | Loading waveform (sinusoidal, haversin) | Initial Stress (MPa) | Initial strain (µɛ) | Test results | MS = Marshall stability (kN) | MF = Marshall Flow (dmm) | MQ = Marshall Quotient | SR = Stifness reduction (%) | GR = Pseudo strain energy | DE = Dissipated energy (kJ/m3) | Phas angle (°) | Initial stiffness (Mpa) | Number of cycles (times)
Valentin et. al, 2023 | Nas clanek | [7 empty] | ACP 22+ 50/70 | 4.2 | [7 empty] | 0 |  | 5.3 |  | 4PB | 10 | Strain | 10 |  | x | 170 |  |  |  |  | 0.5 |  |  |  | 12486 | 259084
Valentin et. al, 2023 | Nas clanek | [7 empty] | ACP 22+ 50/70 | 4.2 | [7 empty] | 0 |  | 5.3 |  | 4PB | 10 | Strain | 10 |  | x | 170 |  |  |  |  | 0.5 |  |  |  | 14806 | 214787
Valentin et. al, 2023 | Nas clanek | [7 empty] | ACP 22+ 50/70 | 4.2 | [7 empty] | 0 |  | 5.3 |  | 4PB | 10 | Strain | 10 |  | x | 170 |  |  |  |  | 0.5 |  |  |  | 14822 | 44325
Valentin et. al, 2023 | Nas clanek | [7 empty] | ACP 22+ 50/70 | 4.2 | [7 empty] | 0 |  | 5.3 |  | 4PB | 10 | Strain | 10 |  | x | 170 |  |  |  |  | 0.5 |  |  |  | 13098 | 142263
Valentin et. al, 2023 | Nas clanek | [7 empty] | ACP 22+ 50/70 | 4.2 | [7 empty] | 0 |  | 5.3 |  | 4PB | 10 | Strain | 10 |  | x | 150 |  |  |  |  | 0.5 |  |  |  | 14230 | 78619
Valentin et. al, 2023 | Nas clanek | [7 empty] | ACP 22+ 50/70 | 4.2 | [7 empty] | 0 |  | 5.3 |  | 4PB | 10 | Strain | 10 |  | x | 150 |  |  |  |  | 0.5 |  |  |  | 15284 | 922321
Valentin et. al, 2023 | Nas clanek | [7 empty] | ACP 22+ 50/70 | 4.2 | [7 empty] | 0 |  | 5.3 |  | 4PB | 10 | Strain | 10 |  | x | 150 |  |  |  |  | 0.5 |  |  |  | 14030 | 648739
Valentin et. al, 2023 | Nas clanek | [7 empty] | ACP 22+ 50/70 | 4.2 | [7 empty] | 0 |  | 5.3 |  | 4PB | 10 | Strain | 10 |  | x | 150 |  |  |  |  | 0.5 |  |  |  | 11056 | 245081
Valentin et. al, 2023 | Nas clanek | [7 empty] | ACP 22+ 50/70 | 4.2 | [7 empty] | 0 |  | 5.3 |  | 4PB | 10 | Strain | 10 |  | x | 130 |  |  |  |  | 0.5 |  |  |  | 14948 | 930499
Valentin et. al, 2023 | Nas clanek | [7 empty] | ACP 22+ 50/70 | 4.2 | [7 empty] | 0 |  | 5.3 |  | 4PB | 10 | Strain | 10 |  | x | 130 |  |  |  |  | 0.5 |  |  |  | 15814 | 1043699
Valentin et. al, 2023 | Nas clanek | [7 empty] | ACP 22+ 50/70 | 4.2 | [7 empty] | 0 |  | 5.3 |  | 4PB | 10 | Strain | 10 |  | x | 130 |  |  |  |  | 0.5 |  |  |  | 15922 | 1448272
Valentin et. al, 2023 | Nas clanek | [7 empty] | ACP 22+ 50/70 | 4.2 | [7 empty] | 0 |  | 5.3 |  | 4PB | 10 | Strain | 10 |  | x | 130 |  |  |  |  | 0.5 |  |  |  | 12718 | 1217889
Valentin et. al, 2023 | Nas clanek | [7 empty] | ACP 22+ 50/70 | 4.2 | [7 empty] | 0 |  | 5.3 |  | 4PB | 10 | Strain | 10 |  | x | 120 |  |  |  |  | 0.5 |  |  |  | 15494 | 1510164
Valentin et. al, 2023 | Nas clanek | [7 empty] | ACP 22+ 50/70 | 4.2 | [7 empty] | 0 |  | 5.3 |  | 4PB | 10 | Strain | 10 |  | x | 120 |  |  |  |  | 0.5 |  |  |  | 13028 | 81986
Valentin et. al, 2023 | Nas clanek | [7 empty] | ACP 22+ 50/70 | 4.2 | [7 empty] | 0 |  | 5.3 |  | 4PB | 10 | Strain | 10 |  | x | 120 |  |  |  |  | 0.5 |  |  |  | 14178 | 526728
Valentin et. al, 2023 | Nas clanek | [7 empty] | ACP 22+ 50/70 | 4.5 | [7 empty] | 0 |  | 3.8 |  | 4PB | 10 | Strain | 10 |  | x | 150 |  |  |  |  | 0.5 |  |  |  | 3666 | 25174
Valentin et. al, 2023 | Nas clanek | [7 empty] | ACP 22+ 50/70 | 4.5 | [7 empty] | 0 |  | 3.8 |  | 4PB | 10 | Strain | 10 |  | x | 150 |  |  |  |  | 0.5 |  |  |  | 11644 | 10410
Valentin et. al, 2023 | Nas clanek | [7 empty] | ACP 22+ 50/70 | 4.5 | [7 empty] | 0 |  | 3.8 |  | 4PB | 10 | Strain | 10 |  | x | 150 |  |  |  |  | 0.5 |  |  |  | 12088 | 37541
Valentin et. al, 2023 | Nas clanek | [7 empty] | ACP 22+ 50/70 | 4.8 | [7 empty] | 0 |  | 4.7 |  | 4PB | 10 | Strain | 10 |  | x | 150 |  |  |  |  | 0.5 |  |  |  | 6598 | 319655
Valentin et. al, 2023 | Nas clanek | [7 empty] | ACP 22+ 50/70 | 4.8 | [7 empty] | 0 |  | 4.7 |  | 4PB | 10 | Strain | 10 |  | x | 150 |  |  |  |  | 0.5 |  |  |  | 13640 | 183536
Valentin et. al, 2023 | Nas clanek | [7 empty] | ACP 22+ 50/70 | 4.8 | [7 empty] | 0 |  | 4.7 |  | 4PB | 10 | Strain | 10 |  | x | 150 |  |  |  |  | 0.5 |  |  |  | 14522 | 628081
Valentin et. al, 2023 | Nas clanek | [7 empty] | ACP 22+ 50/70 | 4.8 | [7 empty] | 0 |  | 4.7 |  | 4PB | 10 | Strain | 10 |  | x | 150 |  |  |  |  | 0.5 |  |  |  | 13542 | 787567
Valentin et. al, 2023 | Nas clanek | [7 empty] | ACP 22+ 50/70 | 4.8 | [7 empty] | 0 |  | 4.7 |  | 4PB | 10 | Strain | 10 |  | x | 150 |  |  |  |  | 0.5 |  |  |  | 13122 | 649997
Valentin et. al, 2023 | Nas clanek | [7 empty] | ACP 22+ 50/70 | 3.9 | [7 empty] | 0 |  | 6.5 |  | 4PB | 10 | Strain | 10 |  | x | 170 |  |  |  |  | 0.5 |  |  |  | 10524 | 86035
Valentin et. al, 2023 | Nas clanek | [7 empty] | ACP 22+ 50/70 | 3.9 | [7 empty] | 0 |  | 6.5 |  | 4PB | 10 | Strain | 10 |  | x | 150 |  |  |  |  | 0.5 |  |  |  | 12652 | 739322
Valentin et. al, 2023 | Nas clanek | [7 empty] | ACP 22+ 50/70 | 3.9 | [7 empty] | 0 |  | 6.5 |  | 4PB | 10 | Strain | 10 |  | x | 150 |  |  |  |  | 0.5 |  |  |  | 11868 | 285129
Valentin et. al, 2023 | Nas clanek | [7 empty] | ACP 22+ 50/70 | 3.9 | [7 empty] | 0 |  | 6.5 |  | 4PB | 10 | Strain | 10 |  | x | 150 |  |  |  |  | 0.5 |  |  |  | 12220 | 101003
Valentin et. al, 2023 | Nas clanek | [7 empty] | ACP 22+ 50/70 | 3.9 | [7 empty] | 0 |  | 6.5 |  | 4PB | 10 | Strain | 10 |  | x | 150 |  |  |  |  | 0.5 |  |  |  | 10786 | 97417
Valentin et. al, 2023 | Nas clanek | [7 empty] | ACL 16+ 50/70 | 4.5 | [7 empty] | 0 |  | 5.2 |  | 4PB | 10 | Strain | 10 |  | x | 300 |  |  |  |  | 0.5 |  |  |  | 10314 | 7914
Valentin et. al, 2023 | Nas clanek | [7 empty] | ACL 16+ 50/70 | 4.5 | [7 empty] | 0 |  | 5.2 |  | 4PB | 10 | Strain | 10 |  | x | 200 |  |  |  |  | 0.5 |  |  |  | 14240 | 120981
Valentin et. al, 2023 | Nas clanek | [7 empty] | ACL 16+ 50/70 | 4.5 | [7 empty] | 0 |  | 5.2 |  | 4PB | 10 | Strain | 10 |  | x | 170 |  |  |  |  | 0.5 |  |  |  | 12654 | 77621
Valentin et. al, 2023 | Nas clanek | [7 empty] | ACL 16+ 50/70 | 4.5 | [7 empty] | 0 |  | 5.2 |  | 4PB | 10 | Strain | 10 |  | x | 170 |  |  |  |  | 0.5 |  |  |  | 15962 | 622359
Valentin et. al, 2023 | Nas clanek | [7 empty] | ACL 16+ 50/70 | 4.5 | [7 empty] | 0 |  | 5.2 |  | 4PB | 10 | Strain | 10 |  | x | 150 |  |  |  |  | 0.5 |  |  |  | 15312 | 467433
Valentin et. al, 2023 | Nas clanek | [7 empty] | ACL 16+ 50/70 | 4.5 | [7 empty] | 0 |  | 5.2 |  | 4PB | 10 | Strain | 10 |  | x | 150 |  |  |  |  | 0.5 |  |  |  | 15282 | 777004
Valentin et. al, 2023 | Nas clanek | [7 empty] | ACL 16+ 50/70 | 4.5 | [7 empty] | 0 |  | 5.2 |  | 4PB | 10 | Strain | 10 |  | x | 150 |  |  |  |  | 0.5 |  |  |  | 16342 | 145910
Valentin et. al, 2023 | Nas clanek | [7 empty] | ACL 16+ 50/70 | 4.5 | [7 empty] | 0 |  | 5.2 |  | 4PB | 10 | Strain | 10 |  | x | 150 |  |  |  |  | 0.5 |  |  |  | 13406 | 541367
Valentin et. al, 2023 | Nas clanek | [7 empty] | ACL 16+ 50/70 | 4.5 | [7 empty] | 0 |  | 5.2 |  | 4PB | 10 | Strain | 10 |  | x | 130 |  |  |  |  | 0.5 |  |  |  | 11752 | 142759
Valentin et. al, 2023 | Nas clanek | [7 empty] | ACL 16+ 50/70 | 4.5 | [7 empty] | 0 |  | 5.2 |  | 4PB | 10 | Strain | 10 |  | x | 130 |  |  |  |  | 0.5 |  |  |  | 15170 | 275138
Valentin et. al, 2023 | Nas clanek | [7 empty] | ACL 16+ 50/70 | 4.5 | [7 empty] | 0 |  | 5.2 |  | 4PB | 10 | Strain | 10 |  | x | 130 |  |  |  |  | 0.5 |  |  |  | 16734 | 507713
Valentin et. al, 2023 | Nas clanek | [7 empty] | ACL 16+ 50/70 | 4.5 | [7 empty] | 0 |  | 5.2 |  | 4PB | 10 | Strain | 10 |  | x | 130 |  |  |  |  | 0.5 |  |  |  | 15888 | 1661879
Valentin et. al, 2023 | Nas clanek | [7 empty] | ACL 16+ 50/70 | 4.5 | [7 empty] | 0 |  | 5.2 |  | 4PB | 10 | Strain | 10 |  | x | 120 |  |  |  |  | 0.5 |  |  |  | 14400 | 940618
Valentin et. al, 2023 | Nas clanek | [7 empty] | ACL 16+ 50/70 | 4.5 | [7 empty] | 0 |  | 5.2 |  | 4PB | 10 | Strain | 10 |  | x | 110 |  |  |  |  | 0.5 |  |  |  | 17528 | 898391
Valentin et. al, 2023 | Nas clanek | [7 empty] | ACL 16+ 50/70 | 5.1 | [7 empty] | 0 |  | 3.2 |  | 4PB | 10 | Strain | 10 |  | x | 170 |  |  |  |  | 0.5 |  |  |  | 10600 | 192071
Valentin et. al, 2023 | Nas clanek | [7 empty] | ACL 16+ 50/70 | 5.1 | [7 empty] | 0 |  | 3.2 |  | 4PB | 10 | Strain | 10 |  | x | 170 |  |  |  |  | 0.57 |  |  |  | 14548 | 1026500
Valentin et. al, 2023 | Nas clanek | [7 empty] | ACL 16+ 50/70 | 5.1 | [7 empty] | 0 |  | 3.2 |  | 4PB | 10 | Strain | 10 |  | x | 170 |  |  |  |  | 0.5 |  |  |  | 13142 | 818090
Valentin et. al, 2023 | Nas clanek | [7 empty] | ACL 16+ 50/70 | 5.1 | [7 empty] | 0 |  | 3.2 |  | 4PB | 10 | Strain | 10 |  | x | 170 |  |  |  |  | 0.5 |  |  |  | 12900 | 220127
Valentin et. al, 2023 | Nas clanek | [7 empty] | ACL 16+ 50/70 | 4.8 | [7 empty] | 0 |  | 5.2 |  | 4PB | 10 | Strain | 10 |  | x | 170 |  |  |  |  | 0.5 |  |  |  | 13870 | 335905
Valentin et. al, 2023 | Nas clanek | [7 empty] | ACL 16+ 50/70 | 4.8 | [7 empty] | 0 |  | 5.2 |  | 4PB | 10 | Strain | 10 |  | x | 170 |  |  |  |  | 0.5 |  |  |  | 13872 | 1668001
Valentin et. al, 2023 | Nas clanek | [7 empty] | ACL 16+ 50/70 | 4.8 | [7 empty] | 0 |  | 5.2 |  | 4PB | 10 | Strain | 10 |  | x | 170 |  |  |  |  | 0.5 |  |  |  | 15050 | 564244
Valentin et. al, 2023 | Nas clanek | [7 empty] | ACL 16+ 50/70 | 4.8 | [7 empty] | 0 |  | 5.2 |  | 4PB | 10 | Strain | 10 |  | x | 170 |  |  |  |  | 0.5 |  |  |  | 14016 | 175221
Valentin et. al, 2023 | Nas clanek | [7 empty] | ACL 16+ 50/70 | 4.8 | [7 empty] | 0 |  | 5.2 |  | 4PB | 10 | Strain | 10 |  | x | 170 |  |  |  |  | 0.5 |  |  |  | 14424 | 159553
Valentin et. al, 2023 | Nas clanek | [7 empty] | ACL 16+ 50/70 | 4.2 | [7 empty] | 0 |  | 5.6 |  | 4PB | 10 | Strain | 10 |  | x | 170 |  |  |  |  | 0.5 |  |  |  | 11432 | 51795
Valentin et. al, 2023 | Nas clanek | [7 empty] | ACL 16+ 50/70 | 4.2 | [7 empty] | 0 |  | 5.6 |  | 4PB | 10 | Strain | 10 |  | x | 170 |  |  |  |  | 0.5 |  |  |  | 13172 | 254126
Valentin et. al, 2023 | Nas clanek | [7 empty] | ACL 16+ 50/70 | 4.2 | [7 empty] | 0 |  | 5.6 |  | 4PB | 10 | Strain | 10 |  | x | 170 |  |  |  |  | 0.5 |  |  |  | 12972 | 196205
Valentin et. al, 2023 | Nas clanek | [7 empty] | ACL 16+ 50/70 | 4.2 | [7 empty] | 0 |  | 5.6 |  | 4PB | 10 | Strain | 10 |  | x | 170 |  |  |  |  | 0.5 |  |  |  | 13992 | 141566
Valentin et. al, 2023 | Nas clanek | [7 empty] | ACL 16+ 50/70 | 4.2 | [7 empty] | 0 |  | 5.6 |  | 4PB | 10 | Strain | 10 |  | x | 170 |  |  |  |  | 0.5 |  |  |  | 14394 | 159548
Valentin et. al, 2023 | Nas clanek | [7 empty] | ACO 11+ 50/70 (Chvaletice) | 5.7 | [7 empty] | 0 |  | 6.1 |  | 4PB | 10 | Strain | 10 |  | x | 220 |  |  |  |  | 0.5 |  |  |  | 5558 | 203987
Valentin et. al, 2023 | Nas clanek | [7 empty] | ACO 11+ 50/70 (Chvaletice) | 5.7 | [7 empty] | 0 |  | 5 |  | 4PB | 10 | Strain | 10 |  | x | 200 |  |  |  |  | 0.5 |  |  |  | 5938 | 401263
Valentin et. al, 2023 | Nas clanek | [7 empty] | ACO 11+ 50/70 (Chvaletice) | 5.7 | [7 empty] | 0 |  | 5.2 |  | 4PB | 10 | Strain | 10 |  | x | 200 |  |  |  |  | 0.5 |  |  |  | 5617 | 209532
Valentin et. al, 2023 | Nas clanek | [7 empty] | ACO 11+ 50/70 (Chvaletice) | 5.7 | [7 empty] | 0 |  | 4.4 |  | 4PB | 10 | Strain | 10 |  | x | 220 |  |  |  |  | 0.5 |  |  |  | 5560 | 290386
Valentin et. al, 2023 | Nas clanek | [7 empty] | ACO 11+ 50/70 (Chvaletice) | 5.7 | [7 empty] | 0 |  | 5.6 |  | 4PB | 10 | Strain | 10 |  | x | 220 |  |  |  |  | 0.5 |  |  |  | 5711 | 177861
Valentin et. al, 2023 | Nas clanek | [7 empty] | ACP 16+ 60RA (Kytin) | 4.2 | [7 empty] | 60 |  | 6.8 |  | 4PB | 10 | Strain | 10 |  | x | 170 |  |  |  |  | 0.5 |  |  |  | 3931.738 | 222731
Valentin et. al, 2023 | Nas clanek | [7 empty] | ACP 16+ 60RA (Kytin) | 4.2 | [7 empty] | 60 |  | 5.1 |  | 4PB | 10 | Strain | 10 |  | x | 170 |  |  |  |  | 0.5 |  |  |  | 4444.69 | 1162500
Valentin et. al, 2023 | Nas clanek | [7 empty] | ACP 16+ 60RA (Kytin) | 4.2 | [7 empty] | 60 |  | 5.4 |  | 4PB | 10 | Strain | 10 |  | x | 170 |  |  |  |  | 0.5 |  |  |  | 4478.786 | 765953
Valentin et. al, 2023 | Nas clanek | [7 empty] | ACP 16+ 60RA (Kytin) | 4.2 | [7 empty] | 60 |  | 6.1 |  | 4PB | 10 | Strain | 10 |  | x | 170 |  |  |  |  | 0.5 |  |  |  | 4422.721 | 722767
Valentin et. al, 2023 | Nas clanek | [7 empty] | ACP 16+ 60RA (Kytin) | 4.2 | [7 empty] | 60 |  | 8 |  | 4PB | 10 | Strain | 10 |  | x | 170 |  |  |  |  | 0.5 |  |  |  | 4081.694 | 783668
Valentin et. al, 2023 | Nas clanek | [7 empty] | ACP 22S 50RA and 70/100 (Kladno) | 4 | [7 empty] | 50 |  | 5.8 |  | 4PB | 10 | Strain | 10 |  | x | 150 |  |  |  |  | 0.5 |  |  |  | 9459.711 | 984606
Valentin et. al, 2023 | Nas clanek | [7 empty] | ACP 22S 50RA and 70/100 (Kladno) | 4 | [7 empty] | 50 |  | 6.7 |  | 4PB | 10 | Strain | 10 |  | x | 150 |  |  |  |  | 0.5 |  |  |  | 9244.869 | 201230
Valentin et. al, 2023 | Nas clanek | [7 empty] | ACP 22S 50RA and 70/100 (Kladno) | 4 | [7 empty] | 50 |  | 8.5 |  | 4PB | 10 | Strain | 10 |  | x | 150 |  |  |  |  | 0.5 |  |  |  | 6443.893 | 3441
Valentin et. al, 2023 | Nas clanek | [7 empty] | ACP 22S 50RA and 70/100 (Kladno) | 4 | [7 empty] | 50 |  | 6.5 |  | 4PB | 10 | Strain | 10 |  | x | 150 |  |  |  |  | 0.5 |  |  |  | 8233.687 | 44464
Valentin et. al, 2023 | Nas clanek | [7 empty] | ACP 22S 50RA and 70/100 (Kladno) | 4 | [7 empty] | 50 |  | 7 |  | 4PB | 10 | Strain | 10 |  | x | 150 |  |  |  |  | 0.5 |  |  |  | 8021.248 | 308171
Valentin et. al, 2023 | Nas clanek | [7 empty] | VMT 22 30RA and PMB 25/55-65RC (Kladno) | 4.8 | [7 empty] | 30 |  | 5.1 |  | 4PB | 10 | Strain | 10 |  | x | 150 |  |  |  |  | 0.5 |  |  |  | 8674.229 | 412999
Valentin et. al, 2023 | Nas clanek | [7 empty] | VMT 22 30RA and PMB 25/55-65RC (Kladno) | 4.8 | [7 empty] | 30 |  | 5.2 |  | 4PB | 10 | Strain | 10 |  | x | 150 |  |  |  |  | 0.5 |  |  |  | 9127.755 | 415726
Valentin et. al, 2023 | Nas clanek | [7 empty] | VMT 22 30RA and PMB 25/55-65RC (Kladno) | 4.8 | [7 empty] | 30 |  | 6.6 |  | 4PB | 10 | Strain | 10 |  | x | 150 |  |  |  |  | 0.5 |  |  |  | 7696.951 | 221484
Valentin et. al, 2023 | Nas clanek | [7 empty] | VMT 22 30RA and PMB 25/55-65RC (Kladno) | 4.8 | [7 empty] | 30 |  | 5.3 |  | 4PB | 10 | Strain | 10 |  | x | 150 |  |  |  |  | 0.5 |  |  |  | 8061.03 | 677553
Valentin et. al, 2023 | Nas clanek | [7 empty] | VMT 22 30RA and PMB 25/55-65RC (Kladno) | 4.8 | [7 empty] | 30 |  | 8.6 |  | 4PB | 10 | Strain | 10 |  | x | 150 |  |  |  |  | 0.5 |  |  |  | 6762.017 | 90045
Valentin et. al, 2023 | Nas clanek | [7 empty] | ACL 16+ 50RA and 70/100 (Kladno) | 4.3 | [7 empty] | 50 |  | 4.1 |  | 4PB | 10 | Strain | 10 |  | x | 170 |  |  |  |  | 0.5 |  |  |  | 7545.989 | 546908
Valentin et. al, 2023 | Nas clanek | [7 empty] | ACL 16+ 50RA and 70/100 (Kladno) | 4.3 | [7 empty] | 50 |  | 4.8 |  | 4PB | 10 | Strain | 10 |  | x | 170 |  |  |  |  | 0.5 |  |  |  | 7433.155 | 77298
Valentin et. al, 2023 | Nas clanek | [7 empty] | ACL 16+ 50RA and 70/100 (Kladno) | 4.3 | [7 empty] | 50 |  | 4.6 |  | 4PB | 10 | Strain | 10 |  | x | 170 |  |  |  |  | 0.5 |  |  |  | 7534.201 | 396209
Valentin et. al, 2023 | Nas clanek | [7 empty] | ACL 16+ 50RA and 70/100 (Kladno) | 4.3 | [7 empty] | 50 |  | 3.8 |  | 4PB | 10 | Strain | 10 |  | x | 170 |  |  |  |  | 0.5 |  |  |  | 7944.466 | 499284
Valentin et. al, 2023 | Nas clanek | [7 empty] | ACL 16+ 50RA and 70/100 (Kladno) | 4.3 | [7 empty] | 50 |  | 4.2 |  | 4PB | 10 | Strain | 10 |  | x | 170 |  |  |  |  | 0.5 |  |  |  | 7147.646 | 439578
Valentin et. al, 2023 | Nas clanek | [7 empty] | ACL 16+ 50RA and 70/100 (Kytín) | 4.3 | [7 empty] | 50 |  | 5.3 |  | 4PB | 10 | Strain | 10 |  | x | 170 |  |  |  |  | 0.5 |  |  |  | 9260.687 | 25472
Valentin et. al, 2023 | Nas clanek | [7 empty] | ACL 16+ 50RA and 70/100 (Kytín) | 4.3 | [7 empty] | 50 |  | 6.2 |  | 4PB | 10 | Strain | 10 |  | x | 170 |  |  |  |  | 0.5 |  |  |  | 10701.03 | 59498
Valentin et. al, 2023 | Nas clanek | [7 empty] | ACL 16+ 50RA and 70/100 (Kytín) | 4.3 | [7 empty] | 50 |  | 5.5 |  | 4PB | 10 | Strain | 10 |  | x | 170 |  |  |  |  | 0.5 |  |  |  | 10574.86 | 99111
Valentin et. al, 2023 | Nas clanek | [7 empty] | ACL 16+ 50RA and 70/100 (Kytín) | 4.3 | [7 empty] | 50 |  | 7 |  | 4PB | 10 | Strain | 10 |  | x | 170 |  |  |  |  | 0.5 |  |  |  | 10698.35 | 108850
Valentin et. al, 2023 | Nas clanek | [7 empty] | ACL 16+ 50RA and 70/100 (Kytín) | 4.3 | [7 empty] | 50 |  | 7 |  | 4PB | 10 | Strain | 10 |  | x | 170 |  |  |  |  | 0.5 |  |  |  | 9708.52 | 45675
Valentin et. al, 2023 | Nas clanek | [7 empty] | ACL 16S 50RA and PMB RC (Kytín) | 4.3 | [7 empty] | 50 |  | 8.9 |  | 4PB | 10 | Strain | 10 |  | x | 170 |  |  |  |  | 0.5 |  |  |  | 7753.459 | 177268
Valentin et. al, 2023 | Nas clanek | [7 empty] | ACL 16S 50RA and PMB RC (Kytín) | 4.3 | [7 empty] | 50 |  | 6.6 |  | 4PB | 10 | Strain | 10 |  | x | 170 |  |  |  |  | 0.5 |  |  |  | 8731.694 | 210934
Valentin et. al, 2023 | Nas clanek | [7 empty] | ACL 16S 50RA and PMB RC (Kytín) | 4.3 | [7 empty] | 50 |  | 6.6 |  | 4PB | 10 | Strain | 10 |  | x | 170 |  |  |  |  | 0.5 |  |  |  | 8570.325 | 94112
Valentin et. al, 2023 | Nas clanek | [7 empty] | ACL 22S 50RA and PMB RC (Kladno) | 4.1 | [7 empty] | 50 |  | 11.6 |  | 4PB | 10 | Strain | 10 |  | x | 150 |  |  |  |  | 0.5 |  |  |  | 6605.071 | 32910
Valentin et. al, 2023 | Nas clanek | [7 empty] | ACL 22S 50RA and PMB RC (Kladno) | 4.1 | [7 empty] | 50 |  | 8.3 |  | 4PB | 10 | Strain | 10 |  | x | 150 |  |  |  |  | 0.5 |  |  |  | 8783.624 | 20807
Valentin et. al, 2023 | Nas clanek | [7 empty] | ACL 22S 50RA and PMB RC (Kladno) | 4.1 | [7 empty] | 50 |  | 7.4 |  | 4PB | 10 | Strain | 10 |  | x | 150 |  |  |  |  | 0.5 |  |  |  | 8922.801 | 81236
Valentin et. al, 2023 | Nas clanek | [7 empty] | ACL 22S 50RA and PMB RC (Kladno) | 4.1 | [7 empty] | 50 |  | 6.8 |  | 4PB | 10 | Strain | 10 |  | x | 150 |  |  |  |  | 0.5 |  |  |  | 8898.919 | 762193
Valentin et. al, 2023 | Nas clanek | [7 empty] | ACL 22S 50RA and PMB RC (Kladno) | 4.1 | [7 empty] | 50 |  | 7.8 |  | 4PB | 10 | Strain | 10 |  | x | 150 |  |  |  |  | 0.5 |  |  |  | 5301.814 | 82138
Valentin et. al, 2023 | Nas clanek | [7 empty] | ACL 22S 50RA and PMB RC (Kladno) | 4.1 | [7 empty] | 50 |  | 6 |  | 4PB | 10 | Strain | 10 |  | x | 150 |  |  |  |  | 0.5 |  |  |  | 8080.239 | 121815
Valentin et. al, 2023 | Nas clanek | [7 empty] | ACL 22S 50RA and PMB RC (Kladno) | 4.1 | [7 empty] | 50 |  | 7.8 |  | 4PB | 10 | Strain | 10 |  | x | 150 |  |  |  |  | 0.5 |  |  |  | 7711.397 | 31876
Valentin et. al, 2023 | Nas clanek | [7 empty] | ACL 22S 50RA and PMB RC (Kladno) | 4.1 | [7 empty] | 50 |  | 8.1 |  | 4PB | 10 | Strain | 10 |  | x | 150 |  |  |  |  | 0.5 |  |  |  | 7948.975 | 260030
Valentin et. al, 2023 | Nas clanek | [7 empty] | ACL 22S 50RA and PMB RC (Kladno) | 4.1 | [7 empty] | 50 |  | 8.3 |  | 4PB | 10 | Strain | 10 |  | x | 150 |  |  |  |  | 0.5 |  |  |  | 7207.734 | 39173
Valentin et. al, 2023 | Nas clanek | [7 empty] | ACO 11+ 30RA Ecopals | 5.7 | [7 empty] | 30 |  | 7 |  | 4PB | 10 | Strain | 10 |  | x | 220 |  |  |  |  | 0.5 |  |  |  | 5947.833 | 341759
Valentin et. al, 2023 | Nas clanek | [7 empty] | ACO 11+ 30RA Ecopals | 5.7 | [7 empty] | 30 |  | 4.4 |  | 4PB | 10 | Strain | 10 |  | x | 220 |  |  |  |  | 0.5 |  |  |  | 7264.883 | 114087
Valentin et. al, 2023 | Nas clanek | [7 empty] | ACO 11+ 30RA Ecopals | 5.7 | [7 empty] | 30 |  | 3.3 |  | 4PB | 10 | Strain | 10 |  | x | 220 |  |  |  |  | 0.5 |  |  |  | 7169.604 | 316461
Valentin et. al, 2023 | Nas clanek | [7 empty] | ACO 11+ 30RA Ecopals | 5.7 | [7 empty] | 30 |  | 3.1 |  | 4PB | 10 | Strain | 10 |  | x | 220 |  |  |  |  | 0.5 |  |  |  | 7362.504 | 83394
Król et. Al, 2024 | Polsko | [7 empty] | PMB 25/55-60 | 4.3 | [7 empty] | 0 |  | 5.1 |  | 4PB | 10 | Strain | 10 |  | x | 150 |  |  |  |  | 0.5 |  |  |  | 11291 | 2516820
Król et. Al, 2024 | Polsko | [7 empty] | PMB 25/55-60 | 4.3 | [7 empty] | 0 |  | 5.4 |  | 4PB | 10 | Strain | 10 |  | x | 150 |  |  |  |  | 0.5 |  |  |  | 13256 | 1550540
Król et. Al, 2024 | Polsko | [7 empty] | PMB 25/55-60 | 4.3 | [7 empty] | 0 |  | 5.5 |  | 4PB | 10 | Strain | 10 |  | x | 150 |  |  |  |  | 0.5 |  |  |  | 12843 | 2076810
Król et. Al, 2024 | Polsko | [7 empty] | PMB 25/55-60 | 4.3 | [7 empty] | 0 |  | 5.2 |  | 4PB | 10 | Strain | 10 |  | x | 150 |  |  |  |  | 0.5 |  |  |  | 14504 | 785620
Król et. Al, 2024 | Polsko | [7 empty] | PMB 25/55-60 | 4.3 | [7 empty] | 0 |  | 4.9 |  | 4PB | 10 | Strain | 10 |  | x | 150 |  |  |  |  | 0.5 |  |  |  | 14922 | 2432430
Król et. Al, 2024 | Polsko | [7 empty] | PMB 25/55-60 | 4.3 | [7 empty] | 0 |  | 5.9 |  | 4PB | 10 | Strain | 10 |  | x | 180 |  |  |  |  | 0.5 |  |  |  | 12289 | 620100
Król et. Al, 2024 | Polsko | [7 empty] | PMB 25/55-60 | 4.3 | [7 empty] | 0 |  | 5.9 |  | 4PB | 10 | Strain | 10 |  | x | 180 |  |  |  |  | 0.5 |  |  |  | 12871 | 750070
Król et. Al, 2024 | Polsko | [7 empty] | PMB 25/55-60 | 4.3 | [7 empty] | 0 |  | 5.5 |  | 4PB | 10 | Strain | 10 |  | x | 180 |  |  |  |  | 0.5 |  |  |  | 12312 | 449060
Król et. Al, 2024 | Polsko | [7 empty] | PMB 25/55-60 | 4.3 | [7 empty] | 0 |  | 5.7 |  | 4PB | 10 | Strain | 10 |  | x | 180 |  |  |  |  | 0.5 |  |  |  | 12964 | 214100
Król et. Al, 2024 | Polsko | [7 empty] | PMB 25/55-60 | 4.3 | [7 empty] | 0 |  | 4.8 |  | 4PB | 10 | Strain | 10 |  | x | 210 |  |  |  |  | 0.5 |  |  |  | 13951 | 186320
Król et. Al, 2024 | Polsko | [7 empty] | PMB 25/55-60 | 4.3 | [7 empty] | 0 |  | 5.4 |  | 4PB | 10 | Strain | 10 |  | x | 210 |  |  |  |  | 0.5 |  |  |  | 14233 | 199970
Król et. Al, 2024 | Polsko | [7 empty] | PMB 25/55-60 | 4 | [7 empty] | 0 |  | 8 |  | 4PB | 10 | Strain | 10 |  | x | 150 |  |  |  |  | 0.5 |  |  |  | 12019 | 796810
Król et. Al, 2024 | Polsko | [7 empty] | PMB 25/55-60 | 4 | [7 empty] | 0 |  | 7 |  | 4PB | 10 | Strain | 10 |  | x | 150 |  |  |  |  | 0.5 |  |  |  | 12627 | 819850
Król et. Al, 2024 | Polsko | [7 empty] | PMB 25/55-60 | 4 | [7 empty] | 0 |  | 6.2 |  | 4PB | 10 | Strain | 10 |  | x | 150 |  |  |  |  | 0.5 |  |  |  | 12648 | 1277450
Król et. Al, 2024 | Polsko | [7 empty] | PMB 25/55-60 | 4.6 | [7 empty] | 0 |  | 5.3 |  | 4PB | 10 | Strain | 10 |  | x | 150 |  |  |  |  | 0.5 |  |  |  | 11983 | 6338570
Król et. Al, 2024 | Polsko | [7 empty] | PMB 25/55-60 | 4.6 | [7 empty] | 0 |  | 5.8 |  | 4PB | 10 | Strain | 10 |  | x | 150 |  |  |  |  | 0.5 |  |  |  | 11623 | 9809930
Król et. Al, 2024 | Polsko | [7 empty] | 35/50 | 4.3 | [7 empty] | 0 |  | 5.6 |  | 4PB | 10 | Strain | 10 |  | x | 120 |  |  |  |  | 0.5 |  |  |  | 13444 | 720340
Król et. Al, 2024 | Polsko | [7 empty] | 35/50 | 4.3 | [7 empty] | 0 |  | 5.1 |  | 4PB | 10 | Strain | 10 |  | x | 120 |  |  |  |  | 0.5 |  |  |  | 13826 | 1093350
Król et. Al, 2024 | Polsko | [7 empty] | 35/50 | 4.3 | [7 empty] | 0 |  | 5 |  | 4PB | 10 | Strain | 10 |  | x | 120 |  |  |  |  | 0.5 |  |  |  | 14172 | 782370
Król et. Al, 2024 | Polsko | [7 empty] | 35/50 | 4.3 | [7 empty] | 0 |  | 5.8 |  | 4PB | 10 | Strain | 10 |  | x | 150 |  |  |  |  | 0.5 |  |  |  | 14261 | 246790
Król et. Al, 2024 | Polsko | [7 empty] | 35/50 | 4.3 | [7 empty] | 0 |  | 5.7 |  | 4PB | 10 | Strain | 10 |  | x | 150 |  |  |  |  | 0.5 |  |  |  | 14588 | 318560
Król et. Al, 2024 | Polsko | [7 empty] | 35/50 | 4.3 | [7 empty] | 0 |  | 5.9 |  | 4PB | 10 | Strain | 10 |  | x | 150 |  |  |  |  | 0.5 |  |  |  | 14911 | 474840
Król et. Al, 2024 | Polsko | [7 empty] | 35/50 | 4.3 | [7 empty] | 0 |  | 5.4 |  | 4PB | 10 | Strain | 10 |  | x | 150 |  |  |  |  | 0.5 |  |  |  | 14589 | 336800
Król et. Al, 2024 | Polsko | [7 empty] | 35/50 | 4.3 | [7 empty] | 0 |  | 5.4 |  | 4PB | 10 | Strain | 10 |  | x | 150 |  |  |  |  | 0.5 |  |  |  | 13823 | 320830
Król et. Al, 2024 | Polsko | [7 empty] | 35/50 | 4.3 | [7 empty] | 0 |  | 5.8 |  | 4PB | 10 | Strain | 10 |  | x | 150 |  |  |  |  | 0.5 |  |  |  | 13281 | 183300
Król et. Al, 2024 | Polsko | [7 empty] | 35/50 | 4.3 | [7 empty] | 0 |  | 5.4 |  | 4PB | 10 | Strain | 10 |  | x | 180 |  |  |  |  | 0.5 |  |  |  | 13385 | 85580
Król et. Al, 2024 | Polsko | [7 empty] | 35/50 | 4.3 | [7 empty] | 0 |  | 5.6 |  | 4PB | 10 | Strain | 10 |  | x | 180 |  |  |  |  | 0.5 |  |  |  | 13652 | 60110
Król et. Al, 2024 | Polsko | [7 empty] | 35/50 | 4 | [7 empty] | 0 |  | 5.6 |  | 4PB | 10 | Strain | 10 |  | x | 150 |  |  |  |  | 0.5 |  |  |  | 13868 | 194710
Król et. Al, 2024 | Polsko | [7 empty] | 35/50 | 4 | [7 empty] | 0 |  | 5.9 |  | 4PB | 10 | Strain | 10 |  | x | 150 |  |  |  |  | 0.5 |  |  |  | 14204 | 174890
Król et. Al, 2024 | Polsko | [7 empty] | 35/50 | 4 | [7 empty] | 0 |  | 5.3 |  | 4PB | 10 | Strain | 10 |  | x | 150 |  |  |  |  | 0.5 |  |  |  | 13918 | 209240
Król et. Al, 2024 | Polsko | [7 empty] | 35/50 | 4 | [7 empty] | 0 |  | 5.1 |  | 4PB | 10 | Strain | 10 |  | x | 150 |  |  |  |  | 0.5 |  |  |  | 14709 | 50920
Król et. Al, 2024 | Polsko | [7 empty] | 35/50 | 4 | [7 empty] | 0 |  | 5.7 |  | 4PB | 10 | Strain | 10 |  | x | 150 |  |  |  |  | 0.5 |  |  |  | 13804 | 210250
Król et. Al, 2024 | Polsko | [7 empty] | 35/50 | 4.6 | [7 empty] | 0 |  | 4.4 |  | 4PB | 10 | Strain | 10 |  | x | 150 |  |  |  |  | 0.5 |  |  |  | 17574 | 585830
Król et. Al, 2024 | Polsko | [7 empty] | 35/50 | 4.6 | [7 empty] | 0 |  | 5 |  | 4PB | 10 | Strain | 10 |  | x | 150 |  |  |  |  | 0.5 |  |  |  | 13411 | 179290
Król et. Al, 2024 | Polsko | [7 empty] | 35/50 | 4.6 | [7 empty] | 0 |  | 4.4 |  | 4PB | 10 | Strain | 10 |  | x | 150 |  |  |  |  | 0.5 |  |  |  | 11467 | 201910
Król et. Al, 2024 | Polsko | [7 empty] | 35/50 | 4.6 | [7 empty] | 0 |  | 5 |  | 4PB | 10 | Strain | 10 |  | x | 150 |  |  |  |  | 0.5 |  |  |  | 11083 | 273150
Król et. Al, 2024 | Polsko | [7 empty] | 35/50 | 4.6 | [7 empty] | 0 |  | 4.6 |  | 4PB | 10 | Strain | 10 |  | x | 150 |  |  |  |  | 0.5 |  |  |  | 11852 | 428170
Król et. Al, 2024 | Polsko | [7 empty] | 35/50 | 4.6 | [7 empty] | 0 |  | 4 |  | 4PB | 10 | Strain | 10 |  | x | 150 |  |  |  |  | 0.5 |  |  |  | 11660 | 181130
Król et. Al, 2024 | Polsko | [7 empty] | 50/70 | 4.3 | [7 empty] | 0 |  | 5.2 |  | 4PB | 10 | Strain | 10 |  | x | 90 |  |  |  |  | 0.5 |  |  |  | 12763 | 2401600
Król et. Al, 2024 | Polsko | [7 empty] | 50/70 | 4.3 | [7 empty] | 0 |  | 5.3 |  | 4PB | 10 | Strain | 10 |  | x | 120 |  |  |  |  | 0.5 |  |  |  | 12625 | 285860
Król et. Al, 2024 | Polsko | [7 empty] | 50/70 | 4.3 | [7 empty] | 0 |  | 5.7 |  | 4PB | 10 | Strain | 10 |  | x | 150 |  |  |  |  | 0.5 |  |  |  | 12979 | 123470
Król et. Al, 2024 | Polsko | [7 empty] | 50/70 | 4.3 | [7 empty] | 0 |  | 5.5 |  | 4PB | 10 | Strain | 10 |  | x | 150 |  |  |  |  | 0.5 |  |  |  | 13928 | 203070
Król et. Al, 2024 | Polsko | [7 empty] | 50/70 | 4.3 | [7 empty] | 0 |  | 5.4 |  | 4PB | 10 | Strain | 10 |  | x | 150 |  |  |  |  | 0.5 |  |  |  | 12614 | 136620
Król et. Al, 2024 | Polsko | [7 empty] | 50/70 | 4.3 | [7 empty] | 0 |  | 5.2 |  | 4PB | 10 | Strain | 10 |  | x | 180 |  |  |  |  | 0.5 |  |  |  | 12816 | 54540
Król et. Al, 2024 | Polsko | [7 empty] | 50/70 | 4 | [7 empty] | 0 |  | 5.8 |  | 4PB | 10 | Strain | 10 |  | x | 150 |  |  |  |  | 0.5 |  |  |  | 12065 | 194401
Król et. Al, 2024 | Polsko | [7 empty] | 50/70 | 4 | [7 empty] | 0 |  | 6.2 |  | 4PB | 10 | Strain | 10 |  | x | 150 |  |  |  |  | 0.5 |  |  |  | 13373 | 137530
Król et. Al, 2024 | Polsko | [7 empty] | 50/70 | 4.6 | [7 empty] | 0 |  | 4.2 |  | 4PB | 10 | Strain | 10 |  | x | 150 |  |  |  |  | 0.5 |  |  |  | 12029 | 139007
Król et. Al, 2024 | Polsko | [7 empty] | 50/70 | 4.6 | [7 empty] | 0 |  | 4.4 |  | 4PB | 10 | Strain | 10 |  | x | 150 |  |  |  |  | 0.5 |  |  |  | 12758 | 257130
Król et. Al, 2024 | Polsko | [7 empty] | 50/70 | 4.6 | [7 empty] | 0 |  | 3.9 |  | 4PB | 10 | Strain | 10 |  | x | 150 |  |  |  |  | 0.5 |  |  |  | 13180 | 5207050
Król et. Al, 2024 | Polsko | [7 empty] | 35/50 | 3.9 | [7 empty] | 0 |  | 4.7 |  | 4PB | 10 | Strain | 10 |  | x | 150 |  |  |  |  | 0.5 |  |  |  | 15805 | 218910